## Sheet1
常用混凝土配合比参考表
混凝土强 度等级 | 水泥 标号 | 石子粒度 （毫米） | 坍落度 （厘米） | 混凝土用量（公斤/米³）
|  |  |  | 水 | 水泥 | 粉煤灰 | 砂（中砂） | 石子 （碎石） | 木钙
C15 | 325 | 5-40 | 4-6 | 192 | 315 | 0 | 665 | 1238 | 0
|  |  | 4-7 | 177 | 290 | 0 | 679 | 1264 | 0.725
|  |  | 7-9 | 202 | 331 | 0 | 639 | 1238 | 0
|  |  | 7-9 | 184 | 302 | 0 | 655 | 1271 | 0.755
| 425 |  | 4-6 | 191 | 262 | 0 | 702 | 1247 | 0
|  |  | 7-9 | 201 | 275 | 0 | 693 | 1232 | 0
C20 | 325 | 5-25 | 4-6 | 203 | 390 | 0 | 659 | 1166 | 0
|  |  | 4-6 | 185 | 356 | 0 | 716 | 1164 | 0.89
|  |  | 7-9 | 215 | 413 | 0 | 644 | 1148 | 0
|  |  | 7-9 | 194 | 373 | 0 | 686 | 1167 | 0.933
|  | 5-40 | 4-6 | 193 | 371 | 0 | 612 | 1243 | 0
|  |  | 4-6 | 177 | 340 | 0 | 646 | 1255 | 0.85
|  |  | 7-9 | 203 | 390 | 0 | 585 | 1240 | 0
|  |  | 7-9 | 185 | 356 | 0 | 619 | 1260 | 0.89
| 425 | 5-25 | 4-6 | 202 | 326 | 0 | 714 | 1167 | 0
|  |  | 4-6 | 184 | 297 | 0 | 754 | 1176 | 0.743
|  |  | 7-9 | 213 | 344 | 0 | 705 | 1149 | 0
|  |  | 7-9 | 194 | 313 | 0 | 742 | 1161 | 0.783
|  | 5-40 | 4-6 | 192 | 310 | 0 | 667 | 1240 | 0
|  |  | 4-6 | 177 | 285 | 0 | 684 | 1265 | 0.713
|  |  | 7-9 | 202 | 326 | 0 | 639 | 1242 | 0
|  |  | 7-9 | 184 | 297 | 0 | 656 | 1274 | 0.743
|  |  | 14-16 | 200 | 323 | 0 | 785 | 1102 | 0.808
|  |  | 14-16 | 200 | 291 | 48 | 736 | 1101 | 0.808
| 525 | 5-25 | 4-6 | 201 | 283 | 0 | 747 | 1169 | 0
|  |  | 7-9 | 212 | 299 | 0 | 736 | 1154 | 0
|  | 5-40 | 4-6 | 191 | 269 | 0 | 697 | 1243 | 0
|  |  | 7-9 | 201 | 283 | 0 | 691 | 1225 | 0
|  |  | 14-16 | 199 | 280 | 0 | 820 | 1100 | 0.7
|  |  | 14-16 | 199 | 238 | 63 | 781 | 1100 | 0.7
C30 | 425 | 5-25 | 4-6 | 204 | 434 | 0 | 625 | 1163 | 0
|  |  | 4-6 | 185 | 394 | 0 | 686 | 1166 | 0.985
|  |  | 7-9 | 216 | 460 | 0 | 593 | 1159 | 0
|  |  | 7-9 | 195 | 415 | 0 | 656 | 1166 | 1.038
|  | 5-40 | 4-6 | 194 | 413 | 0 | 566 | 1260 | 0
|  |  | 4-6 | 178 | 379 | 0 | 618 | 1258 | 0.948
|  |  | 7-9 | 204 | 434 | 0 | 583 | 1254 | 0
|  |  | 7-9 | 185 | 394 | 0 | 591 | 1261 | 0.985
|  |  | 14-16 | 203 | 432 | 0 | 691 | 1101 | 1.08
|  |  | 14-16 | 203 | 389 | 65 | 622 | 1101 | 1.08
| 525 | 5-25 | 4-6 | 203 | 369 | 0 | 683 | 1162 | 0
|  |  | 4-6 | 185 | 336 | 0 | 722 | 1179 | 0.84
|  |  | 7-9 | 214 | 389 | 0 | 654 | 1159 | 0
|  |  | 7-9 | 194 | 325 | 0 | 711 | 1162 | 0.88
|  | 5-40 | 4-6 | 193 | 351 | 0 | 639 | 1239 | 0
|  |  | 4-6 | 177 | 322 | 0 | 654 | 1269 | 0.805
|  |  | 7-9 | 203 | 369 | 0 | 609 | 1240 | 0
|  |  | 7-9 | 185 | 336 | 0 | 645 | 1257 | 0.84
|  |  | 14-16 | 200 | 364 | 0 | 757 | 1099 | 0.91
|  |  | 14-16 | 200 | 309 | 82 | 690 | 1099 | 0.91