## Sheet1
现浇碎石混凝土配合比（单位：立方米）
定额编号 |  | 1 | 2 | 3 | 4 | 5
项目 |  | C15 | C20 | C25 | C30 | C35
碎石粒径＜16mm
材料 | 单位 | 数量 | 数量 | 数量 | 数量 | 数量
32.5Mpa水泥 | 吨 | 0.307 | 0.400 | 0.460 | 0.530 | ——
42.5Mpa水泥 | 吨 | —— | —— | —— | —— | 0.460
中砂 | 立方米 | 0.511 | 0.411 | 0.362 | 0.348 | 0.362
＜16mm石子 | 立方米 | 0.830 | 0.870 | 0.879 | 0.845 | 0.879
水 | 立方米 | 0.220 | 0.220 | 0.220 | 0.220 | 0.220
定额编号 |  | 6 | 7 | 8 | 9 | 10
项目 |  | C40 | C45 | C15 | C20 | C25
|  | 碎石粒径＜16mm |  | 碎石粒径＜20mm
材料 | 单位 | 数量 | 数量 | 数量 | 数量 | 数量
32.5Mpa水泥 | 吨 | —— | —— | 0.286 | 0.372 | 0.428
42.5Mpa水泥 | 吨 | 0.530 | —— | —— | —— | ——
52.5Mpa水泥 | 吨 | —— | 0.472 | —— | —— | ——
中砂 | 立方米 | 0.348 | 0.360 | 0.507 | 0.409 | 0.359
＜16mm石子 | 立方米 | 0.845 | 0.873 | —— | —— | ——
＜20mm石子 | 立方米 | —— | —— | 0.860 | 0.903 | 0.914
水 | 立方米 | 0.220 | 0.220 | 0.200 | 0.200 | 0.200