## Sheet1
定额编号 |  | 11 | 12 | 13 | 14
项目 |  | C30 | C35 | C40 | C45
碎石粒径＜20mm
材料 | 单位 | 数量 | 数量 | 数量 | 数量
32.5Mpa水泥 | 吨 | 0.493 | —— | —— | ——
42.5Mpa水泥 | 吨 | —— | 0.428 | 0.493 | ——
52.5Mpa水泥 | 吨 | —— | —— | —— | 0.437
中砂 | 立方米 | 0.346 | 0.359 | 0.346 | 0.370
＜20mm | 立方米 | 0.883 | 0.914 | 0.883 | 0.897
水 | 立方米 | 0.200 | 0.200 | 0.200 | 0.200
定额编号 |  | 15 | 16 | 17 | 18 | 19
项目 |  | C15 | C20 | C25 | C30 | C35
碎石粒径＜31.5mm
材料 | 单位 | 数量 | 数量 | 数量 | 数量 | 数量
32.5Mpa水泥 | 吨 | 0.271 | 0.352 | 0.406 | 0.467 | ——
42.5Mpa水泥 | 吨 | —— | —— | —— | —— | 0.406
中砂 | 立方米 | 0.499 | 0.402 | 0.353 | 0.342 | 0.353
＜31.5mm石子 | 立方米 | 0.884 | 0.930 | 0.943 | 0.913 | 0.943
水 | 立方米 | 0.190 | 0.190 | 0.190 | 0.190 | 0.190