## Sheet1
定额编号 |  | 20 | 21 | 22 | 23 | 24
编号 |  | C40 | C45 | C50 | C55 | C60
碎石粒径＜31.5mm
材料 | 单位 | 数量 | 数量 | 数量 | 数量 | 数量
42.5Mpa水泥 | 吨 | 0.467 | —— | —— | —— | ——
52.5Mpa水泥 | 吨 | —— | 0.415 | 0.456 | —— | ——
62.5Mpa水泥 | 吨 | —— | —— | —— | 0.415 | 0.444
中砂 | 立方米 | 0.342 | 0.351 | 0.344 | 0.351 | 0.346
＜31.5mm石子 | 立方米 | 0.913 | 0.939 | 0.919 | 0.939 | 0.924
水 | 立方米 | 0.190 | 0.190 | 0.190 | 0.190 | 0.190
定额编号 |  | 25 | 26 | 27 | 28 | 29
编号 |  | C15 | C20 | C25 | C30 | C35
碎石粒径＜40mm
材料 | 单位 | 数量 | 数量 | 数量 | 数量 | 数量
32.5Mpa水泥 | 吨 | 0.260 | 0.333 | 0.384 | 0.442 | ——
42.5Mpa水泥 | 吨 | —— | —— | —— | —— | 0.384
中砂 | 立方米 | 0.491 | 0.394 | 0.346 | 0.336 | 0.346
＜40mm石子 | 立方米 | 0.909 | 0.958 | 0.973 | 0.943 | 0.973
水 | 立方米 | 0.180 | 0.180 | 0.180 | 0.180 | 0.180