## Sheet1
预制碎石混凝土配合比（单位：立方米）
定额编号 |  | 1 | 2 | 3 | 4 | 5
项目 |  | C20 | C25 | C30 | C35 | C40
碎石粒径＜16mm
材料 | 单位 | 数量 | 数量 | 数量 | 数量 | 数量
32.5Mpa水泥 | 吨 | 0.381 | 0.439 | 0.505 | —— | ——
42.5Mpa水泥 | 吨 | —— | —— | —— | 0.439 | 0.505
中砂 | 立方米 | 0.418 | 0.369 | 0.355 | 0.369 | 0.355
＜16mm石子 | 立方米 | 0.883 | 0.893 | 0.862 | 0.893 | 0.862
水 | 立方米 | 0.210 | 0.210 | 0.210 | 0.210 | 0.210
定额编号 |  | 6 | 7 | 8 | 9 | 10
项目 |  | C45 | C50 | C20 | C25 | C30
|  | 碎石粒径＜16mm |  | 碎石粒径＜20mm
材料 | 单位 | 数量 | 数量 | 数量 | 数量 | 数量
32.5Mpa水泥 | 吨 | —— | —— | 0.352 | 0.406 | 0.467
42.5Mpa水泥 | 吨 | —— | —— | —— | —— | ——
52.5Mpa水泥 | 吨 | 0.448 | 0.493 | —— | —— | ——
中砂 | 立方米 | 0.367 | 0.358 | 0.415 | 0.365 | 0.354
＜16mm石子 | 立方米 | 0.889 | 0.867 | —— | —— | ——
＜20mm石子 | 立方米 | —— | —— | 0.916 | 0.931 | 0.900
水 | 立方米 | 0.210 | 0.210 | 0.190 | 0.190 | 0.190