## Sheet1
预制碎石混凝土配合比（单位：立方米）
定额编号 |  | 11 | 12 | 13 | 14
项目 |  | C35 | C40 | C45 | C50
碎石粒径＜20mm
材料 | 单位 | 数量 | 数量 | 数量 | 数量
32.5Mpa水泥 | 吨 | 0.406 | 0.467 | —— | ——
42.5Mpa水泥 | 吨 | —— | —— | 0.415 | 0.456
中砂 | 立方米 | 0.365 | 0.354 | 0.364 | 0.356
＜16mm石子 | 立方米 | 0.931 | 0.900 | 0.926 | 0.906
水 | 立方米 | 0.910 | 0.910 | 0.910 | 0.910
定额编号 |  | 15 | 16 | 17 | 18 | 19
项目 |  | C20 | C25 | C30 | C35 | C40
碎石粒径＜40mm
材料 | 单位 | 数量 | 数量 | 数量 | 数量 | 数量
32.5Mpa水泥 | 吨 | 0.314 | 0.362 | 0.416 | —— | ——
42.5Mpa水泥 | 吨 | —— | —— | —— | 0.362 | 0.416
中砂 | 立方米 | 0.400 | 0.352 | 0.342 | 0.352 | 0.342
＜40mm石子 | 立方米 | 0.972 | 0.989 | 0.962 | 0.989 | 0.962
水 | 立方米 | 0.170 | 0.170 | 0.170 | 0.170 | 0.170