## Sheet1
定额编号 |  | 20 |  |  | 21
项目 |  | C45 |  |  | C50
碎石粒径＜40mm
材料 | 单位 | 数量 |  |  | 数量
52.5Mpa水泥 | 吨 | 0.371 |  |  | 0.406
中砂 | 立方米 | 0.351 |  |  | 0.344
＜40mm石子 | 立方米 | 0.985 |  |  | 0.967
水 | 立方米 | 0.170 |  |  | 0.170
（3）水下灌注碎石混凝土配合比（单位：立方米）
定额编号 |  | 1 | 2 | 3 |  | 4 | 5
项目 |  | C20 | C25 | C30 |  | C35 | C40
碎石粒径＜31.5mm
材料 | 单位 | 数量 | 数量 | 数量 |  | 数量 | 数量
32.5Mpa水泥 | 吨 | 0.441 | 0.501 | —— |  | —— | ——
42.5Mpa水泥 | 吨 | —— | —— | 0.411 |  | 0.501 | ——
52.5Mpa水泥 | 吨 | —— | —— | —— |  | —— | 0.469
中砂 | 立方米 | 0.545 | 0.527 | 0.544 |  | 0.527 | 0.536
＜31.5mm石子 | 立方米 | 0.692 | 0.700 | 0.691 |  | 0.700 | 0.682
水 | 立方米 | 0.234 | 0.234 | 0.234 |  | 0.234 | 0.234